## Sheet1
MDAO | [5 empty] | Apolo
SOC | ir0 | ocv | vline | current | p_cell | SOC | ir0 | ocv | vline | current | p_cell
0.8147993 | 0.0149323 | 4.02163 | 3.804309 | 14.46831 | 58.18618 | 0.8070818 | 0.01545587 | 4.023192 | 3.798918 | 14.51056 | 58.37875
0.8029782 | 0.01502048 | 4.016952 | 3.79758 | 14.49379 | 58.22086 | 0.7871267 | 0.01655975 | 4.015691 | 3.773803 | 14.60697 | 58.65709
0.7911247 | 0.01513556 | 3.99881 | 3.783004 | 14.54958 | 58.18101 | 0.7668855 | 0.01706793 | 3.992403 | 3.740923 | 14.73406 | 58.82431
0.7792148 | 0.01483242 | 3.979762 | 3.761689 | 14.63213 | 58.2324 | 0.7463322 | 0.0168726 | 3.960017 | 3.709326 | 14.85787 | 58.83742
0.7672339 | 0.01490369 | 3.960593 | 3.740037 | 14.71687 | 58.28751 | 0.725448 | 0.01687076 | 3.926471 | 3.673383 | 15.00159 | 58.90333
0.7551893 | 0.0149866 | 3.941315 | 3.722037 | 14.78815 | 58.28476 | 0.7041997 | 0.01684106 | 3.889297 | 3.633945 | 15.1625 | 58.97147
0.7430892 | 0.01482796 | 3.921361 | 3.704703 | 14.85737 | 58.26112 | 0.6826071 | 0.01590886 | 3.851476 | 3.608596 | 15.26693 | 58.80019
0.7309266 | 0.01458251 | 3.899263 | 3.683774 | 14.9414 | 58.26045 | 0.6607144 | 0.01555786 | 3.826607 | 3.587726 | 15.35439 | 58.75523
0.7186886 | 0.01442225 | 3.87656 | 3.659718 | 15.03926 | 58.3006 | 0.6385268 | 0.01537391 | 3.804714 | 3.567325 | 15.44108 | 58.74891
0.7063716 | 0.01441841 | 3.853169 | 3.636552 | 15.13498 | 58.31763 | 0.6160327 | 0.01524608 | 3.782527 | 3.545691 | 15.53419 | 58.75848
0.7063716 | 0.01431234 | 3.853169 | 3.636552 | 15.13498 | 58.31763 | 0.5931991 | 0.01551739 | 3.760033 | 3.517037 | 15.65956 | 58.88045
0.6842588 | 0.01431234 | 3.827914 | 3.607856 | 15.253 | 58.38716 | 0.5699528 | 0.01628641 | 3.734479 | 3.476492 | 15.84059 | 59.15636
0.6620007 | 0.01442715 | 3.805966 | 3.589194 | 15.33471 | 58.36338 | 0.5462456 | 0.01649463 | 3.701934 | 3.437741 | 16.0169 | 59.29352
0.6396213 | 0.01413608 | 3.783586 | 3.567749 | 15.42482 | 58.36111 | 0.5220549 | 0.01683711 | 3.668744 | 3.395769 | 16.21268 | 59.48018
0.6171149 | 0.01399284 | 3.761078 | 3.547968 | 15.5093 | 58.33168 | 0.4973614 | 0.01695824 | 3.634877 | 3.356786 | 16.39859 | 59.60684
0.5944191 | 0.01374078 | 3.737607 | 3.519716 | 15.68758 | 58.63402 | 0.4973408 | 0.01484462 | 3.599937 | 3.450104 | 10.09341 | 36.33563
0.5714572 | 0.0138894 | 3.704251 | 3.479886 | 15.87504 | 58.80513 | 0.4856336 | 0.01665605 | 3.599905 | 3.430845 | 10.15006 | 36.53925
0.5482005 | 0.01413318 | 3.671716 | 3.440276 | 16.07639 | 59.02795 | 0.4738403 | 0.0166999 | 3.581876 | 3.411419 | 10.20703 | 36.5603
0.5247155 | 0.01439624 | 3.638775 | 3.400361 | 16.18902 | 58.90821 | 0.461981 | 0.01671351 | 3.563714 | 3.392164 | 10.26413 | 36.57842
0.5010976 | 0.01472689 | 3.605506 | 3.360564 | 16.29418 | 58.74876
0.4772373 | 0.01503253 | 3.568777 | 3.321182 | 16.5223 | 58.96439
0.4772373 | 0.01498547 | 3.568777 | 3.410487 | 10.72898 | 38.28933
0.4735022 | 0.01475344 | 3.562921 | 3.404075 | 10.74863 | 38.2965
0.4697596 | 0.01477822 | 3.557052 | 3.397667 | 10.77159 | 38.3151
0.4660085 | 0.01479681 | 3.551171 | 3.391308 | 10.79778 | 38.34478
0.4622478 | 0.01480524 | 3.54528 | 3.385027 | 10.82665 | 38.3835
0.4584767 | 0.01480168 | 3.53938 | 3.378836 | 10.85706 | 38.42725
0.4546951 | 0.01478706 | 3.533473 | 3.372717 | 10.88734 | 38.47011
0.4509032 | 0.01476542 | 3.527558 | 3.36663 | 10.91547 | 38.50496
0.4471022 | 0.01474312 | 3.521634 | 3.360524 | 10.9394 | 38.52456
0.4432939 | 0.01472757 | 3.515706 | 3.354343 | 10.95728 | 38.52257
0.4394806 | 0.0147265 | 3.509777 | 3.348042 | 10.96776 | 38.4944