## battery_config
Group | motor_id | nseries | nparallels | cell_sheet
1 | 1,2,3,4 | 211 | 450 | BOL_cell_fct_CRate

## BOL_cell_fct_CRate
SOC | OCV | IR_0C | IR_1C | IR_4C | IR_8C | IR1 | C1 | Crate_col | Crate_value | capacity_Ah | mass_cell | Cp_cell | min_temp | max_temp
1 | 4.182692 | 10.96154 | 10.96154 | 10.96154 | 10.96154 | 0 | 0 | IR_0C | 0 | 6 | 0.071 | 850 | -20 | 60
0.95 | 4.129808 | 10.42308 | 10.42308 | 10.42308 | 10.42308 | 0 | 0 | IR_1C | 6
0.9 | 4.072115 | 9.884615 | 9.884615 | 9.884615 | 9.884615 | 0 | 0 | IR_4C | 24
0.85 | 4.038462 | 9.673077 | 9.673077 | 9.673077 | 9.673077 | 0 | 0 | IR_8C | 48
0.8 | 4.004808 | 9.461538 | 9.461538 | 9.461538 | 9.461538 | 0 | 0
0.75 | 3.956731 | 9.019231 | 9.019231 | 9.019231 | 9.019231 | 0 | 0
0.7 | 3.908654 | 8.596154 | 8.596154 | 8.596154 | 8.596154 | 0 | 0
0.65 | 3.855769 | 8.730769 | 8.730769 | 8.730769 | 8.730769 | 0 | 0
0.6 | 3.802885 | 8.865385 | 8.865385 | 8.865385 | 8.865385 | 0 | 0
0.55 | 3.759615 | 9.153846 | 9.153846 | 9.153846 | 9.153846 | 0 | 0
0.5 | 3.716346 | 9.423077 | 9.423077 | 9.423077 | 9.423077 | 0 | 0
0.45 | 3.668269 | 9.153846 | 9.153846 | 9.153846 | 9.153846 | 0 | 0
0.4 | 3.620192 | 8.903846 | 8.903846 | 8.903846 | 8.903846 | 0 | 0
0.35 | 3.567308 | 8.653846 | 8.653846 | 8.653846 | 8.653846 | 0 | 0
0.3 | 3.509615 | 8.384615 | 8.384615 | 8.384615 | 8.384615 | 0 | 0
0.25 | 3.456731 | 8.788462 | 8.788462 | 8.788462 | 8.788462 | 0 | 0
0.2 | 3.403846 | 9.192308 | 9.192308 | 9.192308 | 9.192308 | 0 | 0
0.15 | 3.298077 | 11.30769 | 11.30769 | 11.30769 | 11.30769 | 0 | 0
0.1 | 3.192308 | 14.28846 | 14.28846 | 14.28846 | 14.28846 | 0 | 0
0.05 | 2.975962 | 17.90385 | 17.90385 | 17.90385 | 17.90385 | 0 | 0
0 | 2.764423 | 33.05769 | 33.05769 | 33.05769 | 33.05769 | 0 | 0

## cables
index | groupID | MotorID | length_m | ResistanceCable_mOhm_per_m
grp1_to_mot1 | 1 | 1 | 24.00183 | 0.173893
grp1_to_mot2 | 1 | 2 | 24.00183 | 0.173893
grp1_to_mot3 | 1 | 3 | 24.00183 | 0.173893
grp1_to_mot4 | 1 | 4 | 24.00183 | 0.173893
grp2_to_mot1 | 2 | 1 | 24.00183 | 0.173893
grp2_to_mot2 | 2 | 2 | 24.00183 | 0.173893
grp2_to_mot3 | 2 | 3 | 24.00183 | 0.173893
grp2_to_mot4 | 2 | 4 | 24.00183 | 0.173893
grp3_to_mot1 | 3 | 1 | 24.00183 | 0.173893
grp3_to_mot2 | 3 | 2 | 24.00183 | 0.173893
grp3_to_mot3 | 3 | 3 | 24.00183 | 0.173893
grp3_to_mot4 | 3 | 4 | 24.00183 | 0.173893
grp4_to_mot1 | 4 | 1 | 24.00183 | 0.173893
grp4_to_mot2 | 4 | 2 | 24.00183 | 0.173893
grp4_to_mot3 | 4 | 3 | 24.00183 | 0.173893
grp4_to_mot4 | 4 | 4 | 24.00183 | 0.173893

## EOL_quickChk
SOC | OCV | 0 | 30 | 120 | 240 | IR1 | C1 | Crate_col | Crate_value | capacity_Ah | mass_cell | Cp_cell | min_temp | max_temp |  |  |  | EPS
1 | 870 | 570 | 570 | 570 |  | 0 | 0 | IR_0C | 0 | 27 | 111 | 850 | -40 | 80
0.95 | 859 | 542 | 542 | 542 | 542 | 0 | 0 | IR_1C | 30
0.9 | 847 | 514 | 514 | 514 | 514 | 0 | 0 | IR_4C | 120 | [5 empty] | OCV | IR |  | OCV | IR
0.85 | 840 | 503 | 503 | 503 | 503 | 0 | 0 | IR_8C | 240 | [5 empty] | 4.182692 | 13.70192 |  | 4.163429 | 7.478895
0.8 | 833 | 492 | 492 | 492 | 492 | 0 | 0 | [7 empty] | 4.129808 | 13.02885 |  | 4.104226 | 7.809864
0.75 | 823 | 469 | 469 | 469 | 469 | 0 | 0 | [7 empty] | 4.072115 | 12.35577 |  | 4.076761 | 7.643376
0.7 | 813 | 447 | 447 | 447 | 447 | 0 | 0 | [7 empty] | 4.038462 | 12.09135 |  | 4.044726 | 7.299726
0.65 | 802 | 454 | 454 | 454 | 454 | 0 | 0 | [7 empty] | 4.004808 | 11.82692 |  | 4.014685 | 7.234898
0.6 | 791 | 461 | 461 | 461 | 461 | 0 | 0 | [7 empty] | 3.956731 | 11.27404 |  | 3.949374 | 6.547123
0.55 | 782 | 476 | 476 | 476 | 476 | 0 | 0 | [7 empty] | 3.908654 | 10.74519 |  | 3.871505 | 5.811548
0.5 | 773 | 490 | 490 | 490 | 490 | 0 | 0 | [7 empty] | 3.855769 | 10.91346 |  | 3.803986 | 5.384084
0.45 | 763 | 476 | 476 | 476 | 476 | 0 | 0 | [7 empty] | 3.802885 | 11.08173 |  | 3.756296 | 5.392872
0.4 | 753 | 463 | 463 | 463 | 463 | 0 | 0 | [7 empty] | 3.759615 | 11.44231 |  | 3.692135 | 5.157896
0.35 | 742 | 450 | 450 | 450 | 450 | 0 | 0 | [7 empty] | 3.716346 | 11.77885 |  | 3.620461 | 4.851188
0.3 | 730 | 436 | 436 | 436 | 436 | 0 | 0 | [7 empty] | 3.668269 | 11.44231 |  | 3.550839 | 4.679032
0.25 | 719 | 457 | 457 | 457 | 457 | 0 | 0 | [7 empty] | 3.620192 | 11.12981 |  | 3.485573 | 4.601299
0.2 | 708 | 478 | 478 | 478 | 478 | 0 | 0 | [7 empty] | 3.567308 | 10.81731 |  | 3.419143 | 4.496548
0.15 | 686 | 588 | 588 | 588 | 588 | 0 | 0 | [7 empty] | 3.509615 | 10.48077 |  | 3.347705 | 4.290805
0.1 | 664 | 743 | 743 | 743 | 743 | 0 | 0 | [7 empty] | 3.456731 | 10.98558 |  | 3.2906 | 4.427826
0.05 | 619 | 931 | 931 | 931 | 931 | 0 | 0 | [7 empty] | 3.403846 | 11.49038 |  | 3.240478 | 4.937166
0 | 575 | 1719 | 1719 | 1719 | 1719 | 0 | 0 | [7 empty] | 3.298077 | 14.13462 |  | 3.173612 | 5.191639
[15 empty] | 3.192308 | 17.86058 |  | 3.06383 | 5.353064
[15 empty] | 2.975962 | 22.37981 |  | 2.813412 | 5.353064
[15 empty] | 2.764423 | 41.32212 |  | 2.497243 | 22.69462
SOC | OCV | [9 empty] | Efficiency
1 | 870 | 870 | 852.9 | 801.6 | 870 | [5 empty] | IR_0C | IR_1C | IR_4C | IR_8C
0.95 | 859 | 859 | 842.74 | 793.96 | 728.92 | [5 empty] | #DIV/0! | 0.981071 | 0.9242841 | 0.8485681
0.9 | 847 | 847 | 831.58 | 785.32 | 723.64 | [5 empty] | #DIV/0! | 0.9817946 | 0.9271783 | 0.8543566
0.85 | 840 | 840 | 824.91 | 779.64 | 719.28 | [5 empty] | #DIV/0! | 0.9820357 | 0.9281429 | 0.8562857
0.8 | 833 | 833 | 818.24 | 773.96 | 714.92 | [5 empty] | #DIV/0! | 0.9822809 | 0.9291236 | 0.8582473 |  |  |  | BAE | EPS
0.75 | 823 | 823 | 808.93 | 766.72 | 710.44 | [5 empty] | #DIV/0! | 0.982904 | 0.931616 | 0.8632321 |  |  | OCV | 4.2 | 4.2
0.7 | 813 | 813 | 799.59 | 759.36 | 705.72 | [5 empty] | #DIV/0! | 0.9835055 | 0.9340221 | 0.8680443 |  |  | IR | 11 | 5
0.65 | 802 | 802 | 788.38 | 747.52 | 693.04 | [5 empty] | #DIV/0! | 0.9830175 | 0.9320698 | 0.8641397 |  |  | Current | 24 | 120
0.6 | 791 | 791 | 777.17 | 735.68 | 680.36 | [5 empty] | #DIV/0! | 0.9825158 | 0.9300632 | 0.8601264 |  |  | Volt | 3.936 | 3.6
0.55 | 782 | 782 | 767.72 | 724.88 | 667.76 | [5 empty] | #DIV/0! | 0.9817391 | 0.9269565 | 0.853913 |  |  | Power | 94.464 | 432
0.5 | 773 | 773 | 758.3 | 714.2 | 655.4 | [5 empty] | #DIV/0! | 0.9809832 | 0.9239327 | 0.8478655 |  |  | Heat | 6.336 | 72
0.45 | 763 | 763 | 748.72 | 705.88 | 648.76 | [5 empty] | #DIV/0! | 0.9812844 | 0.9251376 | 0.8502752 |  |  | Eff | 0.9371429 | 0.8571429
0.4 | 753 | 753 | 739.11 | 697.44 | 641.88 | [5 empty] | #DIV/0! | 0.9815538 | 0.9262151 | 0.8524303
0.35 | 742 | 742 | 728.5 | 688 | 634 | [5 empty] | #DIV/0! | 0.9818059 | 0.9272237 | 0.8544474
0.3 | 730 | 730 | 716.92 | 677.68 | 625.36 | [5 empty] | #DIV/0! | 0.9820822 | 0.9283288 | 0.8566575
0.25 | 719 | 719 | 705.29 | 664.16 | 609.32 | [5 empty] | #DIV/0! | 0.9809318 | 0.9237274 | 0.8474548
0.2 | 708 | 708 | 693.66 | 650.64 | 593.28 | [5 empty] | #DIV/0! | 0.9797458 | 0.9189831 | 0.8379661
0.15 | 686 | 686 | 668.36 | 615.44 | 544.88 | [5 empty] | #DIV/0! | 0.9742857 | 0.8971429 | 0.7942857
0.1 | 664 | 664 | 641.71 | 574.84 | 485.68 | [5 empty] | #DIV/0! | 0.9664307 | 0.8657229 | 0.7314458
0.05 | 619 | 619 | 591.07 | 507.28 | 395.56 | [5 empty] | #DIV/0! | 0.9548788 | 0.8195153 | 0.6390307
0 | 575 | 575 | 523.43 | 368.72 | 162.44 | [5 empty] | #DIV/0! | 0.910313 | 0.6412522 | 0.2825043
[11 empty] | 0 | 30 | 120 | 240
[11 empty] | 0 | 6 | 24 | 48
[10 empty] | C | 0 | 1 | 4 | 8
SOC | OCV | 0 | 6 | 24 | 48
1 | 4.182692 | 13.70192 | 13.70192 | 13.70192 | 13.70192
0.95 | 4.129808 | 13.02885 | 13.02885 | 13.02885 | 13.02885
0.9 | 4.072115 | 12.35577 | 12.35577 | 12.35577 | 12.35577
0.85 | 4.038462 | 12.09135 | 12.09135 | 12.09135 | 12.09135
0.8 | 4.004808 | 11.82692 | 11.82692 | 11.82692 | 11.82692
0.75 | 3.956731 | 11.27404 | 11.27404 | 11.27404 | 11.27404
0.7 | 3.908654 | 10.74519 | 10.74519 | 10.74519 | 10.74519
0.65 | 3.855769 | 10.91346 | 10.91346 | 10.91346 | 10.91346
0.6 | 3.802885 | 11.08173 | 11.08173 | 11.08173 | 11.08173
0.55 | 3.759615 | 11.44231 | 11.44231 | 11.44231 | 11.44231
0.5 | 3.716346 | 11.77885 | 11.77885 | 11.77885 | 11.77885
0.45 | 3.668269 | 11.44231 | 11.44231 | 11.44231 | 11.44231
0.4 | 3.620192 | 11.12981 | 11.12981 | 11.12981 | 11.12981
0.35 | 3.567308 | 10.81731 | 10.81731 | 10.81731 | 10.81731
0.3 | 3.509615 | 10.48077 | 10.48077 | 10.48077 | 10.48077
0.25 | 3.456731 | 10.98558 | 10.98558 | 10.98558 | 10.98558
0.2 | 3.403846 | 11.49038 | 11.49038 | 11.49038 | 11.49038
0.15 | 3.298077 | 14.13462 | 14.13462 | 14.13462 | 14.13462
0.1 | 3.192308 | 17.86058 | 17.86058 | 17.86058 | 17.86058
0.05 | 2.975962 | 22.37981 | 22.37981 | 22.37981 | 22.37981
0 | 2.764423 | 41.32212 | 41.32212 | 41.32212 | 41.32212
0.1
OCV | 0
IR
CellCurrent | 26 | 3328
IR
CellVolt | 0
0
Power Cell | 0
PowerESS | 0