## battery_config
Group | motor_id | nseries | nparallels | cell_sheet
1 | 1,2,3,4 | 211 | 450 | BOL_cell_fct_CRate

## BOL_cell_fct_CRate
SOC | OCV | IR_0C | IR_1C | IR_3C | IR_5C | IR_10C | IR1 | C1 | Crate_col | Crate_value | capacity_Ah | mass_cell | Cp_cell | min_temp | max_temp
1 | 4.184716 | 7.488357 | 7.488357 | 6.722828 | 8.661732 | 7.502555 | 0 | 0 | IR_0C | 0 | 7 | 0.075 | 850 | -20 | 60
0.95 | 4.107826 | 6.696856 | 6.696856 | 5.57952 | 8.042887 | 6.513409 | 0 | 0 | IR_1C | 7
0.9 | 4.084348 | 6.040827 | 6.040827 | 4.616041 | 7.49621 | 5.661342 | 0 | 0 | IR_3C | 21
0.85 | 4.069564 | 5.556425 | 5.556425 | 3.899069 | 7.042111 | 4.996853 | 0 | 0 | IR_5C | 35
0.8 | 4.037738 | 5.202255 | 5.202255 | 3.412393 | 6.667488 | 4.506683 | 0 | 0 | IR_10C | 70
0.75 | 3.980188 | 4.921001 | 4.921001 | 3.106895 | 6.361733 | 4.157708 | 0 | 0
0.7 | 3.929156 | 4.69048 | 4.69048 | 2.934274 | 6.125802 | 3.91902 | 0 | 0
0.65 | 3.888373 | 4.510034 | 4.510034 | 2.855522 | 5.9571 | 3.761431 | 0 | 0
0.6 | 3.857736 | 4.383386 | 4.383386 | 2.835631 | 5.838338 | 3.653463 | 0 | 0
0.55 | 3.824807 | 4.29034 | 4.29034 | 2.833587 | 5.740098 | 3.564446 | 0 | 0
0.5 | 3.783663 | 4.1997 | 4.1997 | 2.812181 | 5.635555 | 3.472923 | 0 | 0
0.45 | 3.736922 | 4.097029 | 4.097029 | 2.751557 | 5.514386 | 3.374123 | 0 | 0
0.4 | 3.687624 | 3.994976 | 3.994976 | 2.661572 | 5.392913 | 3.284945 | 0 | 0
0.35 | 3.630525 | 3.939867 | 3.939867 | 2.587615 | 5.316465 | 3.245066 | 0 | 0
0.3 | 3.585009 | 4.004426 | 4.004426 | 2.60552 | 5.352303 | 3.313591 | 0 | 0
0.25 | 3.540831 | 4.269759 | 4.269759 | 2.798058 | 5.569109 | 3.559799 | 0 | 0
0.2 | 3.460537 | 4.806228 | 4.806228 | 3.24536 | 6.022652 | 4.056477 | 0 | 0
0.15 | 3.364878 | 5.667419 | 5.667419 | 4.023493 | 6.753768 | 4.867828 | 0 | 0
0.1 | 3.241786 | 6.853618 | 6.853618 | 5.17495 | 7.768895 | 6.02375 | 0 | 0
0.05 | 3.088759 | 8.303201 | 8.303201 | 6.671964 | 9.014488 | 7.483756 | 0 | 0
0 | 2.607116 | 9.887244 | 9.887244 | 8.380728 | 10.36918 | 9.117531 | 0 | 0

## cables
index | groupID | MotorID | length_m | ResistanceCable_mOhm_per_m
grp1_to_mot1 | 1 | 1 | 24.00183 | 0.173893
grp1_to_mot2 | 1 | 2 | 24.00183 | 0.173893
grp1_to_mot3 | 1 | 3 | 24.00183 | 0.173893
grp1_to_mot4 | 1 | 4 | 24.00183 | 0.173893
grp2_to_mot1 | 2 | 1 | 24.00183 | 0.173893
grp2_to_mot2 | 2 | 2 | 24.00183 | 0.173893
grp2_to_mot3 | 2 | 3 | 24.00183 | 0.173893
grp2_to_mot4 | 2 | 4 | 24.00183 | 0.173893
grp3_to_mot1 | 3 | 1 | 24.00183 | 0.173893
grp3_to_mot2 | 3 | 2 | 24.00183 | 0.173893
grp3_to_mot3 | 3 | 3 | 24.00183 | 0.173893
grp3_to_mot4 | 3 | 4 | 24.00183 | 0.173893
grp4_to_mot1 | 4 | 1 | 24.00183 | 0.173893
grp4_to_mot2 | 4 | 2 | 24.00183 | 0.173893
grp4_to_mot3 | 4 | 3 | 24.00183 | 0.173893
grp4_to_mot4 | 4 | 4 | 24.00183 | 0.173893