## battery_config
Group | motor_id | nseries | nparallels | cell_sheet
1 | 1 | 210 | 112 | BOL_cell_fct_CRate
2 | 2 | 210 | 112 | BOL_cell_fct_CRate
3 | 3 | 210 | 112 | BOL_cell_fct_CRate
4 | 4 | 210 | 112 | BOL_cell_fct_CRate

## BOL_cell_fct_CRate
SOC | OCV | IR_0C | IR_1C | IR_3C | IR_5C | IR_10C | IR1 | C1 | Crate_col | Crate_value | capacity_Ah | CRate | mass_cell | Cp_cell | min_temp | max_temp
1 | 4.184716 | 7.916263 | 7.916263 | 7.10699 | 9.156688 | 7.931273 | 0 | 0 | IR_0C | 0 | 7.4 | 7 | 0.071 | 850 | -20 | 60
0.95 | 4.107826 | 7.079534 | 7.079534 | 5.898349 | 8.502481 | 6.885604 | 0 | 0 | IR_1C | 7
0.9 | 4.084348 | 6.386017 | 6.386017 | 4.879814 | 7.924565 | 5.984847 | 0 | 0 | IR_3C | 21
0.85 | 4.069564 | 5.873935 | 5.873935 | 4.121873 | 7.444518 | 5.282387 | 0 | 0 | IR_5C | 35
0.8 | 4.037738 | 5.499527 | 5.499527 | 3.607387 | 7.048488 | 4.764208 | 0 | 0 | IR_10C | 70
0.75 | 3.980188 | 5.202201 | 5.202201 | 3.284432 | 6.725261 | 4.395292 | 0 | 0
0.7 | 3.929156 | 4.958508 | 4.958508 | 3.101947 | 6.475848 | 4.142964 | 0 | 0
0.65 | 3.888373 | 4.76775 | 4.76775 | 3.018695 | 6.297506 | 3.97637 | 0 | 0
0.6 | 3.857736 | 4.633865 | 4.633865 | 2.997667 | 6.171957 | 3.862232 | 0 | 0
0.55 | 3.824807 | 4.535503 | 4.535503 | 2.995506 | 6.068104 | 3.768129 | 0 | 0
0.5 | 3.783663 | 4.439683 | 4.439683 | 2.972877 | 5.957586 | 3.671376 | 0 | 0
0.45 | 3.736922 | 4.331145 | 4.331145 | 2.908789 | 5.829494 | 3.56693 | 0 | 0
0.4 | 3.687624 | 4.223261 | 4.223261 | 2.813662 | 5.70108 | 3.472656 | 0 | 0
0.35 | 3.630525 | 4.165003 | 4.165003 | 2.735479 | 5.620263 | 3.430499 | 0 | 0
0.3 | 3.585009 | 4.23325 | 4.23325 | 2.754407 | 5.658149 | 3.502939 | 0 | 0
0.25 | 3.540831 | 4.513745 | 4.513745 | 2.957947 | 5.887344 | 3.763216 | 0 | 0
0.2 | 3.460537 | 5.080869 | 5.080869 | 3.43081 | 6.366803 | 4.288276 | 0 | 0
0.15 | 3.364878 | 5.991271 | 5.991271 | 4.253407 | 7.139698 | 5.145989 | 0 | 0
0.1 | 3.241786 | 7.245253 | 7.245253 | 5.470662 | 8.212832 | 6.367964 | 0 | 0
0.05 | 3.088759 | 8.777669 | 8.777669 | 7.05322 | 9.529602 | 7.911399 | 0 | 0
0 | 2.607116 | 10.45223 | 10.45223 | 8.859627 | 10.9617 | 9.638532 | 0 | 0
DICR was increases by a factor of 7.4/7.0 to cater for the increase in capacity.

## DCIR_P70X
SOC | OCV | IR_0C | IR_1C | IR_3C | IR_5C | IR_10C
1 | 4.184716 | 7.488357 | 7.488357 | 6.722828 | 8.661732 | 7.502555
0.95 | 4.107826 | 6.696856 | 6.696856 | 5.57952 | 8.042887 | 6.513409
0.9 | 4.084348 | 6.040827 | 6.040827 | 4.616041 | 7.49621 | 5.661342
0.85 | 4.069564 | 5.556425 | 5.556425 | 3.899069 | 7.042111 | 4.996853
0.8 | 4.037738 | 5.202255 | 5.202255 | 3.412393 | 6.667488 | 4.506683
0.75 | 3.980188 | 4.921001 | 4.921001 | 3.106895 | 6.361733 | 4.157708
0.7 | 3.929156 | 4.69048 | 4.69048 | 2.934274 | 6.125802 | 3.91902
0.65 | 3.888373 | 4.510034 | 4.510034 | 2.855522 | 5.9571 | 3.761431
0.6 | 3.857736 | 4.383386 | 4.383386 | 2.835631 | 5.838338 | 3.653463
0.55 | 3.824807 | 4.29034 | 4.29034 | 2.833587 | 5.740098 | 3.564446
0.5 | 3.783663 | 4.1997 | 4.1997 | 2.812181 | 5.635555 | 3.472923
0.45 | 3.736922 | 4.097029 | 4.097029 | 2.751557 | 5.514386 | 3.374123
0.4 | 3.687624 | 3.994976 | 3.994976 | 2.661572 | 5.392913 | 3.284945
0.35 | 3.630525 | 3.939867 | 3.939867 | 2.587615 | 5.316465 | 3.245066
0.3 | 3.585009 | 4.004426 | 4.004426 | 2.60552 | 5.352303 | 3.313591
0.25 | 3.540831 | 4.269759 | 4.269759 | 2.798058 | 5.569109 | 3.559799
0.2 | 3.460537 | 4.806228 | 4.806228 | 3.24536 | 6.022652 | 4.056477
0.15 | 3.364878 | 5.667419 | 5.667419 | 4.023493 | 6.753768 | 4.867828
0.1 | 3.241786 | 6.853618 | 6.853618 | 5.17495 | 7.768895 | 6.02375
0.05 | 3.088759 | 8.303201 | 8.303201 | 6.671964 | 9.014488 | 7.483756
0 | 2.607116 | 9.887244 | 9.887244 | 8.380728 | 10.36918 | 9.117531

## cables
index | groupID | MotorID | length_m | ResistanceCable_mOhm_per_m
grp1_to_mot1 | 1 | 1 | 24.00183 | 0.173893
grp1_to_mot2 | 1 | 2 | 24.00183 | 0.173893
grp1_to_mot3 | 1 | 3 | 24.00183 | 0.173893
grp1_to_mot4 | 1 | 4 | 24.00183 | 0.173893
grp2_to_mot1 | 2 | 1 | 24.00183 | 0.173893
grp2_to_mot2 | 2 | 2 | 24.00183 | 0.173893
grp2_to_mot3 | 2 | 3 | 24.00183 | 0.173893
grp2_to_mot4 | 2 | 4 | 24.00183 | 0.173893
grp3_to_mot1 | 3 | 1 | 24.00183 | 0.173893
grp3_to_mot2 | 3 | 2 | 24.00183 | 0.173893
grp3_to_mot3 | 3 | 3 | 24.00183 | 0.173893
grp3_to_mot4 | 3 | 4 | 24.00183 | 0.173893
grp4_to_mot1 | 4 | 1 | 24.00183 | 0.173893
grp4_to_mot2 | 4 | 2 | 24.00183 | 0.173893
grp4_to_mot3 | 4 | 3 | 24.00183 | 0.173893
grp4_to_mot4 | 4 | 4 | 24.00183 | 0.173893